## Sheet1
started 23 July 06 -mrc
Adhesion metrics (adapted and expanded from slide by Kellar Autumn, Oct. 2005)
measure | Gecko | Geim 03 | Northen 05 | Dhinojwala 05 | Fearing, Autumn PNAS02 | Majumdar 2006 | Fearing 03 | Northen and Turner 2006 | Turner #2 | CNTon 20A - no overhang, as measured by Autumn | Daltorio | Peressadko | Stickybot (Santos) | Stickybot (Autumn)
Effective modulus (kPa) | 80 | ~106 | ? | ? | ~103 | ~103? | 350
Anisotropy | Y | N | N | N | N | N | Y
Adhesion coeff, µ’ |  | 0.06 | 0.125 | ~1? | ~1 |  | ~1
Normal Adhesion coefficient - max | [5 empty] | 0.024 |  | 0.38
Shear Adhesion coefficient - max | [5 empty] | 0.032
Normal Adhesion coefficient - useable* | 8 to 16 |  |  |  |  | 0.006 |  |  |  | 0.138
Shear Adhesion coefficient - useable* | [5 empty] | 0.016
Low Fdetach | Y | N | N | N | N | N | Y
vdW mechanism | Y | N | Y? | Y | Y | Y | Y
Self cleaning | Y | N | ? | ? | na | ? | ?
Anti self | Y | ? | ? | ? | na | Y | N
Nonsticky default state | Y | N | N | N | na | Y | Y
Contact area (mm^2) | 100 | 100 | 0.01 | 1e-10 | 1e-07 | 100 | 4
Contact area (M^2) | 0.0001 | 0.0001 | 1e-08 | 1e-16 | 1e-13 | 0.0001 | 4e-06
Contact area (cm^2) | 1 | 1 | 0.0001 | 1e-12 | 1e-09 | 1 | 0.04
pulloff Force (N) | 10 | 3 | 0.0002 | 4e-08 | 1e-07 | 5 | 0.01
shear Force (N) | 100 | ? | ? | ? | 1e-07 | ? | 0.2
pulloff stress (Pa) | 100000 | 30000 | 20000 | 400000000 | 1000000 | 50000 | 2500
pulloff stress Kpa | 100 | 30 | 20 | 400000 | 1000 | 50 | 2.5
pulloff stress (atm) | 0.9869233 | 0.296077 | 0.1973847 | 3947.693 | 9.869233 | 0.4934616 | 0.02467308
Atm to Pa | 101325
*a useable adhesion coefficient requires that it be repeatable and also have a reasonable amount of adhesion (what value??)

## Sheet2
Turner
Preload Pressure (Pa) | Adhesion Pressure (Pa) | Adhesion Coefficient
2 | 3 | 1.5
20 | 7 | 0.35
40 | 15 | 0.375
60 | 18 | 0.3
80 | 19 | 0.2375
100 | 18 | 0.18
120 | 17 | 0.1416667